## PEB 90C
40 | 0 | 0
50 | 0 | 0
60 | 0 | 0
70 | 0 | 0
80 | 0 | 0
90 | 0 | 0
100 | 0 | 0
125 | 0 | 0
150 | 0 | 0
175 | 0 | 0
200 | 0 | 0
400 | 11.13719 | 0.2862687
600 | 22.53503 | 0.1612051
800 | 22.76881 | 0.4422597
1000 | 24.9874 | 0.2017537
2000 | 23.29473 | 0.1072351

## Normalized
40 | 0 | 0 | D100: | 516
50 | 0 | 0 | gamma: | 4.7
60 | 0 | 0
70 | 0 | 0
80 | 0 | 0
90 | 0 | 0
100 | 0 | 0
125 | 0 | 0
150 | 0 | 0
175 | 0 | 0
200 | 0 | 0
400 | 0.4760198 | 0.01223554
600 | 0.9631799 | 0.00689014
800 | 0.9731717 | 0.01890282
1000 | 1.067998 | 0.008623246
2000 | 0.9956506 | 0.004583384

## Curve Fit
10 | 6.143924e-14
10.72267 | 1.090315e-13
11.49757 | 1.934897e-13
12.32847 | 3.433712e-13
13.21941 | 6.093543e-13
14.17474 | 1.081374e-12
15.19911 | 1.919031e-12
16.29751 | 3.405555e-12
17.47528 | 6.043575e-12
18.73817 | 1.072506e-11
20.09233 | 1.903294e-11
21.54435 | 3.377629e-11
23.1013 | 5.994017e-11
24.77076 | 1.063712e-10
26.56088 | 1.887687e-10
28.48036 | 3.349932e-10
30.53856 | 5.944865e-10
32.74549 | 1.054989e-09
35.11192 | 1.872208e-09
37.64936 | 3.322462e-09
40.37017 | 5.896117e-09
43.28761 | 1.046338e-08
46.41589 | 1.856855e-08
49.77024 | 3.295218e-08
53.36699 | 5.847768e-08
57.22368 | 1.037758e-07
61.35907 | 1.841629e-07
65.79332 | 3.268195e-07
70.54802 | 5.799812e-07
75.64633 | 1.029247e-06
81.11308 | 1.826524e-06
86.9749 | 3.241386e-06
93.26033 | 5.752223e-06
100 | 1.020798e-05
107.2267 | 1.811517e-05
114.9757 | 3.214714e-05
123.2847 | 5.704762e-05
132.1941 | 0.0001012335
141.7474 | 0.0001796372
151.9911 | 0.0003187439
162.9751 | 0.0005655105
174.7528 | 0.001003128
187.3817 | 0.001778792
200.9233 | 0.003152341
215.4435 | 0.005580588
231.013 | 0.009860812
247.7076 | 0.01736657
265.6088 | 0.03041001
284.8036 | 0.0527243
305.3856 | 0.08989433
327.4549 | 0.1491431
351.1192 | 0.2372619
376.4936 | 0.3556804
403.7017 | 0.4948565
432.8761 | 0.6348344
464.1589 | 0.7552111
497.7024 | 0.8455594
533.6699 | 0.9066818
572.2368 | 0.9451823
613.5907 | 0.968353
657.9332 | 0.9819171
705.4802 | 0.9897292
756.4633 | 0.9941863
811.1308 | 0.9967157
869.749 | 0.9981466
932.6033 | 0.9989548
1000 | 0.9994107
1072.267 | 0.9996679
1149.757 | 0.9998128
1232.847 | 0.9998945
1321.941 | 0.9999406
1417.474 | 0.9999665
1519.911 | 0.9999811
1629.751 | 0.9999894
1747.528 | 0.999994
1873.817 | 0.9999966
2009.233 | 0.9999981
2154.435 | 0.9999989
2310.13 | 0.9999994
2477.076 | 0.9999997
2656.088 | 0.9999998
2848.036 | 0.9999999
3053.856 | 0.9999999
3274.549 | 1
3511.192 | 1
3764.936 | 1
4037.017 | 1
4328.761 | 1
4641.589 | 1
4977.024 | 1
5336.699 | 1
5722.368 | 1
6135.907 | 1
6579.332 | 1
7054.802 | 1
7564.633 | 1
8111.308 | 1
8697.49 | 1
9326.033 | 1
10000 | 1