## PEB 90C
40 | 0 | 0 | D100: | 375
50 | 0 | 0 | gamma: | 2.5
60 | 0 | 0
70 | 0.02833624 | 0.797084
80 | 0.5423228 | 1.07299
90 | 1.001597 | 0.9219569
100 | 1.942805 | 0.1787737
125 | 1.682102 | 0.102191
150 | 1.910941 | 0.3717365
175 | 1.493256 | 1.02911
200 | 4.25368 | 0.1025772
400 | 12.28592 | 0.3696708
600 | 13.64657 | 0.05279863
800 | 13.5795 | 0.5661344
1000 | 14.10938 | 0.1155894
2000 | 11.85361 | 0.4454823

## Normalized
40 | 0 | 0
50 | 0 | 0
60 | 0 | 0
70 | 0.002163898 | 0.06086935
80 | 0.0414145 | 0.08193891
90 | 0.07648699 | 0.07040528
100 | 0.1483624 | 0.01365206
125 | 0.1284538 | 0.007803822
150 | 0.1459291 | 0.02838768
175 | 0.1140326 | 0.07858801
200 | 0.3248325 | 0.007833311
400 | 0.9382147 | 0.02822993
600 | 1.042121 | 0.00403197
800 | 1.036999 | 0.04323288
1000 | 1.077463 | 0.008826988
2000 | 0.9052014 | 0.03401928

## Curve Fit
10 | 9.586711e-07
10.72267 | 1.300897e-06
11.49757 | 1.76529e-06
12.32847 | 2.395462e-06
13.21941 | 3.25059e-06
14.17474 | 4.41098e-06
15.19911 | 5.985602e-06
16.29751 | 8.122324e-06
17.47528 | 1.10218e-05
18.73817 | 1.49563e-05
20.09233 | 2.029529e-05
21.54435 | 2.75401e-05
23.1013 | 3.737099e-05
24.77076 | 5.0711e-05
26.56088 | 6.881256e-05
28.48036 | 9.337497e-05
30.53856 | 0.0001267037
32.74549 | 0.0001719266
35.11192 | 0.0002332867
37.64936 | 0.0003165389
40.37017 | 0.0004294884
43.28761 | 0.0005827178
46.41589 | 0.0007905718
49.77024 | 0.001072487
53.36699 | 0.001454787
57.22368 | 0.001973092
61.35907 | 0.002675561
65.79332 | 0.003627218
70.54802 | 0.004915697
75.64633 | 0.006658817
81.11308 | 0.009014452
86.9749 | 0.01219319
93.26033 | 0.01647421
100 | 0.02222447
107.2267 | 0.02992077
114.9757 | 0.0401728
123.2847 | 0.05374295
132.1941 | 0.07155531
141.7474 | 0.09468061
151.9911 | 0.1242792
162.9751 | 0.1614802
174.7528 | 0.2071823
187.3817 | 0.261781
200.9233 | 0.324872
215.4435 | 0.3950319
231.013 | 0.4697998
247.7076 | 0.5459484
265.6088 | 0.6200064
284.8036 | 0.6888689
305.3856 | 0.7502785
327.4549 | 0.803033
351.1192 | 0.8469169
376.4936 | 0.8824546
403.7017 | 0.9106131
432.8761 | 0.9325418
464.1589 | 0.9493899
497.7024 | 0.9622006
533.6699 | 0.9718647
572.2368 | 0.9791116
613.5907 | 0.9845216
657.9332 | 0.9885469
705.4802 | 0.9915343
756.4633 | 0.9937475
811.1308 | 0.9953847
869.749 | 0.9965947
932.6033 | 0.9974883
1000 | 0.9981478
1072.267 | 0.9986344
1149.757 | 0.9989933
1232.847 | 0.9992579
1321.941 | 0.999453
1417.474 | 0.9995969
1519.911 | 0.9997029
1629.751 | 0.999781
1747.528 | 0.9998386
1873.817 | 0.9998811
2009.233 | 0.9999124
2154.435 | 0.9999354
2310.13 | 0.9999524
2477.076 | 0.9999649
2656.088 | 0.9999742
2848.036 | 0.999981
3053.856 | 0.999986
3274.549 | 0.9999897
3511.192 | 0.9999924
3764.936 | 0.9999944
4037.017 | 0.9999959
4328.761 | 0.9999969
4641.589 | 0.9999978
4977.024 | 0.9999983
5336.699 | 0.9999988
5722.368 | 0.9999991
6135.907 | 0.9999993
6579.332 | 0.9999995
7054.802 | 0.9999996
7564.633 | 0.9999997
8111.308 | 0.9999998
8697.49 | 0.9999999
9326.033 | 0.9999999
10000 | 0.9999999