## Dry 2MOE batch 112023 1st set
10 | 0 | 0
20 | 0 | 0
40 | 0 | 0
60 | 0 | 0
80 | 0 | 0
100 | 0 | 0
200 | 0.01657016 | 0.1622555
400 | 0.9293182 | 0.1569462
2000 | 1.002019 | 0.1491927
6000 | 1.068662 | 0.1507429

## Dry 2MOE batch 112023 2nd set
10 | 0 | 0
20 | 0 | 0
40 | 0 | 0
60 | 0 | 0
80 | 0 | 0
100 | 0 | 0
200 | 0.02687177 | 0.1455462
400 | 0.9329164 | 0.1563752
2000 | 1.011788 | 0.157218
6000 | 1.055296 | 0.1473947

## with optical 1st set 100 eV
10 | 0 | 0
20 | 0 | 0
40 | 0.07039016 | 0.1497646
60 | 0.06779206 | 0.1674591
80 | 0.2532708 | 0.183393
100 | 0.361014 | 0.1951898
200 | 0.9179609 | 0.1431914
400 | 1.002896 | 0.1696092
600 | 1.138883 | 0.2369115
800 | 1.005726 | 0.16824
1000 | 1.013201 | 0.1484041
2000 | 0.9889446 | 0.1329169
4000 | 0.9861925 | 0.1377089
6000 | 0.9216451 | 0.1376911
8000 | 0.9425118 | 0.1359186

## with optical 2nd set 100 eV
10 | 0 | 0
20 | 0 | 0
40 | 0.06282745 | 0.1663893
60 | 0.1413895 | 0.1365104
80 | 0.2777177 | 0.1549
100 | 0.4254165 | 0.162113
200 | 0.9017768 | 0.221909
400 | 1.006986 | 0.1384938
2000 | 0.9464575 | 0.1189925
4000 | 0.9756938 | 0.103227
6000 | 1.070863 | 0.2477049

## without optical 1st set 100 eV
10 | 0 | 0
20 | 0 | 0
40 | 0 | 0
60 | 0.08789108 | 0.131116
80 | 0.1945119 | 0.1485087
100 | 0.373255 | 0.1661376
200 | 1.032108 | 0.1507815
400 | 1.118599 | 0.1368581
600 | 1.072624 | 0.1341122
800 | 1.048758 | 0.1448631
1000 | 1.015192 | 0.1265974
2000 | 0.9652489 | 0.1273128
4000 | 0.9382986 | 0.1471237
6000 | 0.8955423 | 0.1489606
8000 | 0.9457373 | 0.1437722

## without optical 2nd set 100 eV
10 | 0 | 0
20 | 0 | 0
40 | 0 | 0
60 | 0.005295462 | 0.1400847
80 | 0.2299411 | 0.133916
100 | 0.4234325 | 0.145708
200 | 1.044173 | 0.1440767
400 | 1.103539 | 0.1542854
2000 | 0.9637332 | 0.1457834
6000 | 0.9327275 | 0.147713