## In-nitrate E-gun
Dose | Thickness | Stdv
500 | 13.755 | 1.197817
200 | 12.06667 | 0.3785939
175 | 13.275 | 1.359841
150 | 8.9225 | 5.774717
125 | 4.92 | 3.941945
100 | 0.8175 | 0.7406472

## EBL Indium nitrate
Dose | Thickness | Stdv
8000 | 10.3616 | 1.882622 | 1.03616e-08 | 1.882622e-09
6000 | 10.8298 | 2.057686 | 1.08298e-08 | 2.057686e-09
4000 | 11.0186 | 2.734247 | 1.10186e-08 | 2.734247e-09
2000 | 11.0569 | 2.544709 | 1.10569e-08 | 2.544709e-09
1000 | 10.1084 | 2.286452 | 1.01084e-08 | 2.286452e-09
800 | 11.3033 | 0.993485 | 1.13033e-08 | 9.93485e-10
600 | 10.4464 | 3.159387 | 1.04464e-08 | 3.159387e-09
400 | 11.113 | 2.152804 | 1.1113e-08 | 2.152804e-09
200 | 11.946 | 2.486812 | 1.1946e-08 | 2.486812e-09
100 | 7.889 | 2.838823 | 7.889e-09 | 2.838823e-09
80 | 5.8866 | 1.720998 | 5.8866e-09 | 1.720998e-09
60 | 4.1421 | 1.858807 | 4.1421e-09 | 1.858807e-09
40 | 0 | 0 | 0 | 0
20 | 0 | 0 | 0 | 0
10 | 0 | 0 | 0 | 0

## SnOxo E-gun
Dose | Thickness | Stdv
8000 | 21.7 | 3.6
500 | 13 | 0.2
200 | 17.3 | 0.7
100 | 11.6 | 2.2
80 | 8.8 | 6.9
60 | 2.5 | 0.02
30 | 1.2 | 0.03
10 | 0 | 0